## Sheet1
Batch ID (label) | Material Number | Unrestricted | Thickness | Width | Inside coil diameter | Outside coil diameter | Grade | Galv | Defect | C [%] | Mn [%] | S [%] | P [%] | Si [%] | Cu [%] | Al [%] | Ni [%] | Mo [%] | Nb [%] | Cr [%] | V [%] | O [%] | As [%] | Sn [%] | Ti [%] | N [%] | B [%] | Ca [%]
4Z233720 | N - Not | 15.26 | 2,0000 | 1.050,00 | 762 | 1714 | S500MC | GALVA CLASSE 3 CALME SI +NB +T | bad coiling | 0.056 | 1.156 | 0.002 | 0.013 | 0.161 | 0.036 | 0.042 | 0.02 | 0.004 | 0.046 | 0.028 | 0.004 | 0 | 0.001 | 0.002 | 0.026 | 0.0054 | 0.0001 | 0.0029
4M130632 | N - Not | 24.35 | 2,0000 | 1.290,00 | 762 | 1908 | S275JR+AR | GALVA CLASSE 1 | Coil width out of tolerances | 0.151 | 0.799 | 0.011 | 0.007 | 0.03 | 0.027 | 0.045 | 0.013 | 0.002 | 0.003 | 0.018 | 0.001 | 0 | 0.001 | 0.002 | 0.001 | 0.0036 | 0.0002 | 0.0001
4M163651 | N - Not | 10.62 | 2,0000 | 1.420,00 | 762 | 1339 | DD11 | GALVA CLASSE 1 | loosening laps | 0.058 | 0.352 | 0.012 | 0.01 | 0.017 | 0.031 | 0.05 | 0.021 | 0.002 | 0.002 | 0.032 | 0.001 | 0 | 0.002 | 0.002 | 0.001 | 0.0029 | 0.0002 | 0.0001
4M479610 | N - Not | 24.255 | 2,0200 | 1.238,00 | 762 | 1939 | S275JRC | GALVA CLASSE 1 | roll mark (roll hole) | 0.149 | 0.788 | 0.015 | 0.009 | 0.01 | 0.026 | 0.048 | 0.02 | 0.002 | 0.003 | 0.025 | 0.001 | 0 | 0.001 | 0.001 | 0.001 | 0.0052 | 0.0001 | 0.0001
4M479620 | N - Not | 24.438 | 2,0200 | 1.238,00 | 762 | 1945 | S275JRC | GALVA CLASSE 1 | roll mark (roll hole) | 0.148 | 0.787 | 0.013 | 0.008 | 0.01 | 0.032 | 0.054 | 0.022 | 0.002 | 0.003 | 0.028 | 0.001 | 0 | 0.001 | 0.002 | 0.001 | 0.0036 | 0.0001 | 0.0001
4M463040 | N - Not | 21.281 | 2,0500 | 1.015,00 | 762 | 1995 | S275JR+AR | GALVA CLASSE 1 | bad coiling | 0.143 | 0.79 | 0.01 | 0.008 | 0.01 | 0.034 | 0.047 | 0.016 | 0.002 | 0.003 | 0.019 | 0.001 | 0 | 0.001 | 0.002 | 0.001 | 0.0042 | 0.0001 | 0.0001
4M253221 | N - Not | 22.49 | 2,4400 | 1.132,00 | 762 | 1950 | S275JRC | GALVA CLASSE 1 | edge cracks | 0.145 | 0.793 | 0.009 | 0.01 | 0.011 | 0.022 | 0.043 | 0.01 | 0.001 | 0.003 | 0.011 | 0.001 | 0 | 0.001 | 0.001 | 0.001 | 0.0056 | 0.0001 | 0.0001
4M415330 | N - Not | 20.11 | 2.6 | 950,00 | 762 | 2003 | S355JR | GALVA CLASSE 1 | roll mark (roll hole) | 0.16 | 1.283 | 0.006 | 0.011 | 0.008 | 0.01 | 0.037 | 0.006 | 0.001 | 0.004 | 0.013 | 0.001 | 0 | 0.001 | 0.001 | 0.001 | 0.0034 | 0.0001 | 0.0001
4M415350 | N - Not | 20.055 | 2,6000 | 955,00 | 762 | 1997 | S355JR | GALVA CLASSE 1 | roll mark (roll hole) | 0.162 | 1.266 | 0.004 | 0.008 | 0.012 | 0.016 | 0.043 | 0.009 | 0.004 | 0.004 | 0.019 | 0.001 | 0 | 0.001 | 0.001 | 0.001 | 0.0042 | 0.0001 | 0.0001
4M415360 | N - Not | 20.063 | 2,6000 | 955,00 | 762 | 1997 | S355JR | GALVA CLASSE 1 | roll mark (roll hole) | 0.162 | 1.266 | 0.004 | 0.008 | 0.012 | 0.016 | 0.043 | 0.009 | 0.004 | 0.004 | 0.019 | 0.001 | 0 | 0.001 | 0.001 | 0.001 | 0.0042 | 0.0001 | 0.0001
4M457110 | N - Not | 22.995 | 2,6500 | 1.105,00 | 762 | 1989 | DX51D | GALVA CLASSE 1 | edge cracks | 0.069 | 0.355 | 0.008 | 0.011 | 0.009 | 0.021 | 0.056 | 0.017 | 0.005 | 0.002 | 0.021 | 0.001 | 0 | 0.001 | 0.001 | 0.001 | 0.0047 | 0.0001 | 0.0001
4M436820 | N - Not | 20.087 | 2,6500 | 955,00 | 762 | 1998 | S355JR | GALVA CLASSE 1 | edge cracks | 0.161 | 1.241 | 0.004 | 0.009 | 0.009 | 0.017 | 0.036 | 0.01 | 0.001 | 0.004 | 0.016 | 0.001 | 0 | 0.001 | 0.001 | 0.001 | 0.0037 | 0.0001 | 0.0001
4M226190 | N - Not | 24.422 | 2,7500 | 1.215,00 | 762 | 1960 | S355J2 | GALVA CLASSE 1 | under width | 0.163 | 1.281 | 0.004 | 0.008 | 0.006 | 0.011 | 0.036 | 0.011 | 0.001 | 0.003 | 0.009 | 0.001 | 0 | 0.001 | 0.001 | 0.001 | 0.0032 | 0.0001 | 0.0001
4M248501 | N - Not | 24.21 | 2,9700 | 1.400,00 | 762 | 1840 | S275JRC | GALVA CLASSE 1 | edge cracks | 0.148 | 0.777 | 0.01 | 0.014 | 0.014 | 0.022 | 0.04 | 0.019 | 0.002 | 0.002 | 0.034 | 0.001 | 0 | 0.002 | 0.001 | 0.001 | 0.0039 | 0.0002 | 0.0001
4M544200 | N - Not | 18 | 3,0000 | 864,00 | 762 | 1990 | S220GD GAL->LAQ | GALVA CLASSE 1 | scale type e | 0.074 | 0.333 | 0.006 | 0.007 | 0.015 | 0.012 | 0.046 | 0.009 | 0.001 | 0.002 | 0.014 | 0.001 | 0 | 0.001 | 0.001 | 0.001 | 0.0041 | 0.0001 | 0.0001
4M529720 | N - Not | 24.248 | 3,0000 | 1.266,00 | 762 | 1920 | DX51D | GALVA CLASSE 1 | double skin inclusions | 0.051 | 0.237 | 0.008 | 0.009 | 0.016 | 0.023 | 0.048 | 0.019 | 0.002 | 0.002 | 0.025 | 0.001 | 0 | 0.001 | 0.001 | 0.001 | 0.0045 | 0.0001 | 0.0001
4M495820 | HOT ROLLED TEARDROP | 11.556 | 3,0000 | 1.250,00 | 762 | 1442 | S275JR+AR | GALVA CLASSE 1 | bad coiling | 0.149 | 0.784 | 0.01 | 0.008 | 0.029 | 0.033 | 0.049 | 0.017 | 0.001 | 0.003 | 0.028 | 0.001 | 0 | 0.001 | 0.001 | 0.001 | 0.004 | 0.0001 | 0.0001
4M495890 | HOT ROLLED TEARDROP | 12.353 | 3,0000 | 1.250,00 | 762 | 1478 | S275JR+AR | GALVA CLASSE 1 | bad coiling (telescope) - iden | 0.146 | 0.781 | 0.008 | 0.009 | 0.016 | 0.03 | 0.045 | 0.016 | 0.001 | 0.002 | 0.021 | 0.001 | 0 | 0.001 | 0.001 | 0.001 | 0.0039 | 0.0001 | 0.0001
4M478420 | HOT ROLLED TEARDROP | 11.56 | 3,0000 | 1.250,00 | 762 | 1442 | S275JR+AR | GALVA CLASSE 1 | bad coiling | 0.145 | 0.798 | 0.015 | 0.011 | 0.014 | 0.034 | 0.048 | 0.02 | 0.001 | 0.002 | 0.027 | 0.001 | 0 | 0.001 | 0.001 | 0.001 | 0.0042 | 0.0002 | 0.0001
4M439180 | N - Not | 23.5 | 3,0000 | 1.385,00 | 762 | 1826 | S275JR+AR | GALVA CLASSE 1 | hole | 0.144 | 0.79 | 0.011 | 0.008 | 0.014 | 0.025 | 0.042 | 0.019 | 0.002 | 0.002 | 0.016 | 0.001 | 0 | 0.001 | 0.001 | 0.001 | 0.0045 | 0.0001 | 0.0001
4M531340 | HOT ROLLED TEARDROP | 12.39 | 3,0000 | 1.250,00 | 762 | 1479 | S275JR+AR | GALVA CLASSE 1 | bad coiling | 0.148 | 0.799 | 0.011 | 0.012 | 0.022 | 0.02 | 0.043 | 0.018 | 0.001 | 0.004 | 0.028 | 0.001 | 0 | 0.001 | 0.001 | 0.001 | 0.004 | 0.0001 | 0.0001
4Z195431 |  | 21.62 | 3,0000 | 1.270,00 | 0 | 0 | S235JR |  |  | 0 | 0 | 0 | 0 | 0 | 0 | 0 | 0 | 0 | 0 | 0 | 0 | 0 | 0 | 0 | 0 | 0 | 0 | 0
4M477750 | HOT ROLLED TEARDROP | 12.746 | 3,0000 | 1.500,00 | 762 | 1400 | S275JR+AR | GALVA CLASSE 1 | bad coiling | 0.142 | 0.788 | 0.015 | 0.012 | 0.008 | 0.01 | 0.047 | 0.007 | 0.001 | 0.003 | 0.011 | 0.001 | 0 | 0.001 | 0.001 | 0.001 | 0.005 | 0.0001 | 0.0001
4M456750 | N - Not | 24.449 | 3,1000 | 1.265,00 | 762 | 1928 | SUR ANALYSE | GALVA CLASSE 1 +NB | scale type a | 0.065 | 0.442 | 0.007 | 0.009 | 0.012 | 0.017 | 0.04 | 0.013 | 0.001 | 0.037 | 0.024 | 0.001 | 0 | 0.001 | 0.001 | 0.001 | 0.004 | 0.0001 | 0.0001
4Z230280 | N - Not | 6.67 | 3,2500 | 1.280,00 | 762 | 1194 | S315MC | GALVA CLASSE 1 +V |  | 0.06 | 0.492 | 0.004 | 0.007 | 0.014 | 0.009 | 0.031 | 0.006 | 0.001 | 0.002 | 0.015 | 0.06 | 0 | 0.001 | 0.001 | 0.001 | 0.0066 | 0.0002 | 0.0001
4M536940 | N - Not | 21.289 | 3,8000 | 1.000,00 | 762 | 2008 | S355MC | GALVA CLASSE 3 CALME SI +NB | out of diameter tolerance | 0.045 | 0.381 | 0.001 | 0.007 | 0.155 | 0.012 | 0.035 | 0.007 | 0.004 | 0.033 | 0.021 | 0.001 | 0 | 0.001 | 0.001 | 0.001 | 0.0036 | 0.0001 | 0.0015
4M473570 | N - Not | 24.22 | 3,9500 | 1.255,00 | 762 | 1926 | S355MC | GALVA CLASSE 1 +NB | roll mark (roll hole) | 0.066 | 0.44 | 0.005 | 0.01 | 0.012 | 0.017 | 0.043 | 0.011 | 0.001 | 0.033 | 0.015 | 0.001 | 0 | 0.001 | 0.001 | 0.001 | 0.0036 | 0.0001 | 0.0001
4M411100 | N - Not | 18.073 | 4,0000 | 864,00 | 762 | 1993 | S220GD GAL->LAQ | GALVA CLASSE 1 | hsm forced thick. | 0.061 | 0.359 | 0.011 | 0.012 | 0.013 | 0.035 | 0.045 | 0.018 | 0.003 | 0.002 | 0.024 | 0.001 | 0 | 0.002 | 0.002 | 0.001 | 0.0028 | 0.0002 | 0.0001
4M441990 | N - Not | 21.005 | 4,0000 | 1.015,00 | 762 | 1981 | S355MC | GALVA CLASSE 1 +NB | hsm forced thick. | 0.056 | 0.406 | 0.008 | 0.006 | 0.012 | 0.013 | 0.036 | 0.017 | 0.004 | 0.031 | 0.019 | 0.001 | 0 | 0.001 | 0.001 | 0.001 | 0.0035 | 0.0001 | 0.0002
4M476650 | N - Not | 21.05 | 4,0000 | 1.288,00 | 762 | 1788 | SUR ANALYSE | GALVA CLASSE 1 | mech.properties | 0.16 | 1.256 | 0.007 | 0.014 | 0.008 | 0.016 | 0.035 | 0.011 | 0.001 | 0.003 | 0.019 | 0.001 | 0 | 0.001 | 0.001 | 0.001 | 0.0033 | 0.0001 | 0.0001
4M531240 | HOT ROLLED TEARDROP | 12.256 | 4,4000 | 1.250,00 | 762 | 1473 | S275JR+AR | GALVA CLASSE 1 | bad coiling | 0.16 | 1.26 | 0.006 | 0.013 | 0.009 | 0.012 | 0.041 | 0.008 | 0.001 | 0.004 | 0.015 | 0.001 | 0 | 0.001 | 0.001 | 0.001 | 0.0032 | 0.0001 | 0.0001
4M531280 | HOT ROLLED TEARDROP | 12.169 | 4,4000 | 1.250,00 | 762 | 1470 | S275JR+AR | GALVA CLASSE 1 | bad coiling | 0.162 | 1.26 | 0.005 | 0.007 | 0.008 | 0.024 | 0.041 | 0.007 | 0.001 | 0.004 | 0.015 | 0.001 | 0 | 0.001 | 0.001 | 0.001 | 0.0042 | 0.0001 | 0.0001
4M531160 | HOT ROLLED TEARDROP | 12.347 | 4,5000 | 1.250,00 | 762 | 1477 | S275JR+AR | GALVA CLASSE 1 | bad coiling | 0.16 | 1.256 | 0.007 | 0.014 | 0.008 | 0.016 | 0.035 | 0.011 | 0.001 | 0.003 | 0.019 | 0.001 | 0 | 0.001 | 0.001 | 0.001 | 0.0033 | 0.0001 | 0.0001
4M523990 | N - Not | 23.844 | 5,5000 | 1.520,00 | 762 | 1768 | DD11 | GALVA CLASSE 1 | scale type e | 0.075 | 0.407 | 0.013 | 0.007 | 0.015 | 0.033 | 0.052 | 0.025 | 0.001 | 0.002 | 0.029 | 0.001 | 0 | 0.001 | 0.001 | 0.001 | 0.0033 | 0.0001 | 0.0001
4M135040 | N - Not | 17.046 | 5,6000 | 1.117,00 | 762 | 1748 | SUR ANALYSE | GALVA CLASSE 1 +TI | double skin inclusions | 0.003 | 0.109 | 0.009 | 0.006 | 0.006 | 0.039 | 0.044 | 0.018 | 0.002 | 0.004 | 0.024 | 0.002 | 0 | 0.001 | 0.003 | 0.064 | 0.0028 | 0.0001 | 0.0001
4M216581 | N - Not | 22.704 | 5,7000 | 1.310,00 | 762 | 1842 | S355JR | GALVA CLASSE 1 | bad coiling | 0.165 | 1.244 | 0.007 | 0.012 | 0.009 | 0.013 | 0.041 | 0.007 | 0.001 | 0.003 | 0.01 | 0.001 | 0 | 0.001 | 0.001 | 0.001 | 0.0034 | 0.0001 | 0.0001
4M547470 | N - Not | 20.982 | 6,2500 | 1.000,00 | 762 | 1996 | DD11 | GALVA CLASSE 1 | out of thickness tolerances TC | 0.087 | 0.37 | 0.015 | 0.011 | 0.013 | 0.029 | 0.051 | 0.023 | 0.002 | 0.002 | 0.038 | 0.001 | 0 | 0.001 | 0.001 | 0.001 | 0.0035 | 0.0001 | 0.0001
4M541860 | N - Not | 23.99 | 8,0000 | 1.250,00 | 762 | 1922 | S235JR+AR | GALVA CLASSE 1 | bad coiling | 0.148 | 0.775 | 0.01 | 0.008 | 0.03 | 0.018 | 0.043 | 0.009 | 0.001 | 0.003 | 0.017 | 0.001 | 0 | 0.001 | 0.002 | 0.001 | 0.0038 | 0.0002 | 0.0001
4M530550 | HOT ROLLED TEARDROP | 12.165 | 8,0000 | 1.510,00 | 762 | 1374 | S275JR+AR | GALVA CLASSE 1 | bad coiling | 0.144 | 0.795 | 0.008 | 0.008 | 0.019 | 0.037 | 0.053 | 0.017 | 0.001 | 0.004 | 0.028 | 0.001 | 0 | 0.001 | 0.002 | 0.001 | 0.0048 | 0.0001 | 0.0001
4M433900 | N - Not | 24.258 | 8,0500 | 1.500,00 | 762 | 1790 | S355J2+N | GALVA CLASSE 1 +NB +TI | bad coiling - identification s | 0.142 | 1.168 | 0.012 | 0.01 | 0.01 | 0.012 | 0.047 | 0.007 | 0.002 | 0.023 | 0.013 | 0.002 | 0 | 0.001 | 0.001 | 0.021 | 0.0033 | 0.0001 | 0.0001
4M107990 | N - Not | 23.81 | 11,1000 | 1.500,00 | 762 | 1776 | S420MC | GALVA CLASSE 1 +NB +TI | bad coiling | 0.078 | 0.904 | 0.007 | 0.012 | 0.023 | 0.012 | 0.056 | 0.007 | 0.002 | 0.038 | 0.017 | 0.002 | 0 | 0.001 | 0.001 | 0.019 | 0.0047 | 0.0001 | 0.0001